## Input
File: | silicate.raw |  | Label = | Silicate on Pt carrier
|  |  | Scans = | 14 | Date = | 1999-08-05
Display Scan: |  | 10
Read Range |  | Plot Range
Scan No. | 10
Start° | 5 | 5
Step° | 0.03623
End° | 75.06882 | 39.99818
CTime(s) | 0.5
No.pts | 1935
Angle | Counts | Angle | Counts
5 | 240 | 5 | 240
5.03623 | 260 | 5.03623 | 260
5.07246 | 265 | 5.07246 | 265
5.10869 | 249 | 5.10869 | 249
5.14492 | 263 | 5.14492 | 263
5.18115 | 235 | 5.18115 | 235
5.21738 | 262 | 5.21738 | 262
5.25361 | 241 | 5.25361 | 241
5.28984 | 229 | 5.28984 | 229
5.32607 | 224 | 5.32607 | 224
5.3623 | 223 | 5.3623 | 223
5.39853 | 198 | 5.39853 | 198
5.43476 | 225 | 5.43476 | 225
5.47099 | 221 | 5.47099 | 221
5.50722 | 210 | 5.50722 | 210
5.54345 | 211 | 5.54345 | 211
5.57968 | 243 | 5.57968 | 243
5.61591 | 228 | 5.61591 | 228
5.65214 | 209 | 5.65214 | 209
5.68837 | 223 | 5.68837 | 223
5.7246 | 208 | 5.7246 | 208
5.76083 | 212 | 5.76083 | 212
5.79706 | 202 | 5.79706 | 202
5.83329 | 200 | 5.83329 | 200
5.86952 | 220 | 5.86952 | 220
5.90575 | 191 | 5.90575 | 191
5.94198 | 221 | 5.94198 | 221
5.97821 | 204 | 5.97821 | 204
6.01444 | 219 | 6.01444 | 219
6.05067 | 187 | 6.05067 | 187
6.0869 | 182 | 6.0869 | 182
6.12313 | 198 | 6.12313 | 198
6.15936 | 228 | 6.15936 | 228
6.19559 | 194 | 6.19559 | 194
6.23182 | 201 | 6.23182 | 201
6.26805 | 184 | 6.26805 | 184
6.30428 | 212 | 6.30428 | 212
6.34051 | 194 | 6.34051 | 194
6.37674 | 197 | 6.37674 | 197
6.41297 | 190 | 6.41297 | 190
6.4492 | 169 | 6.4492 | 169
6.48543 | 187 | 6.48543 | 187
6.52166 | 177 | 6.52166 | 177
6.55789 | 184 | 6.55789 | 184
6.59412 | 162 | 6.59412 | 162
6.63035 | 204 | 6.63035 | 204
6.66658 | 196 | 6.66658 | 196
6.70281 | 184 | 6.70281 | 184
6.73904 | 184 | 6.73904 | 184
6.77527 | 160 | 6.77527 | 160
6.8115 | 170 | 6.8115 | 170
6.84773 | 196 | 6.84773 | 196
6.88396 | 172 | 6.88396 | 172
6.92019 | 178 | 6.92019 | 178
6.95642 | 162 | 6.95642 | 162
6.99265 | 159 | 6.99265 | 159
7.02888 | 188 | 7.02888 | 188
7.06511 | 176 | 7.06511 | 176
7.10134 | 195 | 7.10134 | 195
7.13757 | 189 | 7.13757 | 189
7.1738 | 169 | 7.1738 | 169
7.21003 | 167 | 7.21003 | 167
7.24626 | 189 | 7.24626 | 189
7.28249 | 171 | 7.28249 | 171
7.31872 | 165 | 7.31872 | 165
7.35495 | 181 | 7.35495 | 181
7.39118 | 166 | 7.39118 | 166
7.42741 | 155 | 7.42741 | 155
7.46364 | 161 | 7.46364 | 161
7.49987 | 183 | 7.49987 | 183
7.5361 | 185 | 7.5361 | 185
7.57233 | 201 | 7.57233 | 201
7.60856 | 192 | 7.60856 | 192
7.64479 | 184 | 7.64479 | 184
7.68102 | 184 | 7.68102 | 184
7.71725 | 180 | 7.71725 | 180
7.75348 | 178 | 7.75348 | 178
7.78971 | 166 | 7.78971 | 166
7.82594 | 158 | 7.82594 | 158
7.86217 | 203 | 7.86217 | 203
7.8984 | 212 | 7.8984 | 212
7.93463 | 191 | 7.93463 | 191
7.97086 | 190 | 7.97086 | 190
8.007091 | 195 | 8.007091 | 195
8.04332 | 149 | 8.04332 | 149
8.07955 | 207 | 8.07955 | 207
8.11578 | 192 | 8.11578 | 192
8.15201 | 202 | 8.15201 | 202
8.18824 | 181 | 8.18824 | 181
8.22447 | 180 | 8.22447 | 180
8.2607 | 210 | 8.2607 | 210
8.29693 | 172 | 8.29693 | 172
8.33316 | 179 | 8.33316 | 179
8.36939 | 191 | 8.36939 | 191
8.405621 | 201 | 8.405621 | 201
8.44185 | 198 | 8.44185 | 198
8.47808 | 197 | 8.47808 | 197
8.51431 | 179 | 8.51431 | 179
8.55054 | 194 | 8.55054 | 194
8.58677 | 186 | 8.58677 | 186
8.623 | 193 | 8.623 | 193
8.65923 | 204 | 8.65923 | 204
8.69546 | 215 | 8.69546 | 215
8.73169 | 219 | 8.73169 | 219
8.76792 | 218 | 8.76792 | 218
8.804151 | 199 | 8.804151 | 199
8.84038 | 208 | 8.84038 | 208
8.87661 | 214 | 8.87661 | 214
8.91284 | 238 | 8.91284 | 238
8.94907 | 224 | 8.94907 | 224
8.9853 | 197 | 8.9853 | 197
9.02153 | 202 | 9.02153 | 202
9.05776 | 209 | 9.05776 | 209
9.09399 | 234 | 9.09399 | 234
9.13022 | 198 | 9.13022 | 198
9.166451 | 230 | 9.166451 | 230
9.202681 | 232 | 9.202681 | 232
9.23891 | 215 | 9.23891 | 215
9.27514 | 224 | 9.27514 | 224
9.31137 | 225 | 9.31137 | 225
9.3476 | 245 | 9.3476 | 245
9.38383 | 233 | 9.38383 | 233
9.42006 | 239 | 9.42006 | 239
9.45629 | 237 | 9.45629 | 237
9.49252 | 236 | 9.49252 | 236
9.52875 | 231 | 9.52875 | 231
9.564981 | 248 | 9.564981 | 248
9.601211 | 259 | 9.601211 | 259
9.63744 | 225 | 9.63744 | 225
9.67367 | 234 | 9.67367 | 234
9.7099 | 233 | 9.7099 | 233
9.74613 | 253 | 9.74613 | 253
9.78236 | 247 | 9.78236 | 247
9.81859 | 257 | 9.81859 | 257
9.85482 | 257 | 9.85482 | 257
9.89105 | 231 | 9.89105 | 231
9.92728 | 263 | 9.92728 | 263
9.963511 | 241 | 9.963511 | 241
9.999741 | 224 | 9.999741 | 224
10.03597 | 278 | 10.03597 | 278
10.0722 | 261 | 10.0722 | 261
10.10843 | 298 | 10.10843 | 298
10.14466 | 251 | 10.14466 | 251
10.18089 | 253 | 10.18089 | 253
10.21712 | 274 | 10.21712 | 274
10.25335 | 268 | 10.25335 | 268
10.28958 | 277 | 10.28958 | 277
10.32581 | 292 | 10.32581 | 292
10.36204 | 254 | 10.36204 | 254
10.39827 | 279 | 10.39827 | 279
10.4345 | 254 | 10.4345 | 254
10.47073 | 268 | 10.47073 | 268
10.50696 | 265 | 10.50696 | 265
10.54319 | 275 | 10.54319 | 275
10.57942 | 318 | 10.57942 | 318
10.61565 | 275 | 10.61565 | 275
10.65188 | 329 | 10.65188 | 329
10.68811 | 278 | 10.68811 | 278
10.72434 | 293 | 10.72434 | 293
10.76057 | 273 | 10.76057 | 273
10.7968 | 287 | 10.7968 | 287
10.83303 | 297 | 10.83303 | 297
10.86926 | 265 | 10.86926 | 265
10.90549 | 282 | 10.90549 | 282
10.94172 | 305 | 10.94172 | 305
10.97795 | 296 | 10.97795 | 296
11.01418 | 314 | 11.01418 | 314
11.05041 | 323 | 11.05041 | 323
11.08664 | 334 | 11.08664 | 334
11.12287 | 321 | 11.12287 | 321
11.1591 | 347 | 11.1591 | 347
11.19533 | 409 | 11.19533 | 409
11.23156 | 415 | 11.23156 | 415
11.26779 | 381 | 11.26779 | 381
11.30402 | 336 | 11.30402 | 336
11.34025 | 368 | 11.34025 | 368
11.37648 | 324 | 11.37648 | 324
11.41271 | 306 | 11.41271 | 306
11.44894 | 334 | 11.44894 | 334
11.48517 | 331 | 11.48517 | 331
11.5214 | 322 | 11.5214 | 322
11.55763 | 322 | 11.55763 | 322
11.59386 | 307 | 11.59386 | 307
11.63009 | 339 | 11.63009 | 339
11.66632 | 302 | 11.66632 | 302
11.70255 | 308 | 11.70255 | 308
11.73878 | 344 | 11.73878 | 344
11.77501 | 366 | 11.77501 | 366
11.81124 | 346 | 11.81124 | 346
11.84747 | 310 | 11.84747 | 310
11.8837 | 331 | 11.8837 | 331
11.91993 | 342 | 11.91993 | 342
11.95616 | 317 | 11.95616 | 317
11.99239 | 320 | 11.99239 | 320
12.02862 | 345 | 12.02862 | 345
12.06485 | 336 | 12.06485 | 336
12.10108 | 345 | 12.10108 | 345
12.13731 | 330 | 12.13731 | 330
12.17354 | 343 | 12.17354 | 343
12.20977 | 358 | 12.20977 | 358
12.246 | 369 | 12.246 | 369
12.28223 | 340 | 12.28223 | 340
12.31846 | 356 | 12.31846 | 356
12.35469 | 362 | 12.35469 | 362
12.39092 | 319 | 12.39092 | 319
12.42715 | 364 | 12.42715 | 364
12.46338 | 389 | 12.46338 | 389
12.49961 | 383 | 12.49961 | 383
12.53584 | 332 | 12.53584 | 332
12.57207 | 320 | 12.57207 | 320
12.6083 | 363 | 12.6083 | 363
12.64453 | 387 | 12.64453 | 387
12.68076 | 348 | 12.68076 | 348
12.71699 | 370 | 12.71699 | 370
12.75322 | 412 | 12.75322 | 412
12.78945 | 409 | 12.78945 | 409
12.82568 | 423 | 12.82568 | 423
12.86191 | 368 | 12.86191 | 368
12.89814 | 417 | 12.89814 | 417
12.93437 | 434 | 12.93437 | 434
12.9706 | 363 | 12.9706 | 363
13.00683 | 387 | 13.00683 | 387
13.04306 | 405 | 13.04306 | 405
13.07929 | 384 | 13.07929 | 384
13.11552 | 378 | 13.11552 | 378
13.15175 | 402 | 13.15175 | 402
13.18798 | 401 | 13.18798 | 401
13.22421 | 366 | 13.22421 | 366
13.26044 | 403 | 13.26044 | 403
13.29667 | 396 | 13.29667 | 396
13.3329 | 398 | 13.3329 | 398
13.36913 | 419 | 13.36913 | 419
13.40536 | 400 | 13.40536 | 400
13.44159 | 416 | 13.44159 | 416
13.47782 | 388 | 13.47782 | 388
13.51405 | 392 | 13.51405 | 392
13.55028 | 378 | 13.55028 | 378
13.58651 | 388 | 13.58651 | 388
13.62274 | 425 | 13.62274 | 425
13.65897 | 386 | 13.65897 | 386
13.6952 | 416 | 13.6952 | 416
13.73143 | 406 | 13.73143 | 406
13.76766 | 393 | 13.76766 | 393
13.80389 | 420 | 13.80389 | 420
13.84012 | 389 | 13.84012 | 389
13.87635 | 426 | 13.87635 | 426
13.91258 | 383 | 13.91258 | 383
13.94881 | 392 | 13.94881 | 392
13.98504 | 431 | 13.98504 | 431
14.02127 | 395 | 14.02127 | 395
14.0575 | 416 | 14.0575 | 416
14.09373 | 432 | 14.09373 | 432
14.12996 | 411 | 14.12996 | 411
14.16619 | 444 | 14.16619 | 444
14.20242 | 456 | 14.20242 | 456
14.23865 | 445 | 14.23865 | 445
14.27488 | 484 | 14.27488 | 484
14.31111 | 564 | 14.31111 | 564
14.34734 | 581 | 14.34734 | 581
14.38357 | 618 | 14.38357 | 618
14.4198 | 689 | 14.4198 | 689
14.45603 | 844 | 14.45603 | 844
14.49226 | 965 | 14.49226 | 965
14.52849 | 1096 | 14.52849 | 1096
14.56472 | 1337 | 14.56472 | 1337
14.60095 | 1502 | 14.60095 | 1502
14.63718 | 1784 | 14.63718 | 1784
14.67341 | 1881 | 14.67341 | 1881
14.70964 | 1943 | 14.70964 | 1943
14.74587 | 1980 | 14.74587 | 1980
14.7821 | 1837 | 14.7821 | 1837
14.81833 | 1535 | 14.81833 | 1535
14.85456 | 1145 | 14.85456 | 1145
14.89079 | 813 | 14.89079 | 813
14.92702 | 677 | 14.92702 | 677
14.96325 | 551 | 14.96325 | 551
14.99948 | 563 | 14.99948 | 563
15.03571 | 508 | 15.03571 | 508
15.07194 | 525 | 15.07194 | 525
15.10817 | 526 | 15.10817 | 526
15.1444 | 483 | 15.1444 | 483
15.18063 | 474 | 15.18063 | 474
15.21686 | 474 | 15.21686 | 474
15.25309 | 477 | 15.25309 | 477
15.28932 | 457 | 15.28932 | 457
15.32555 | 478 | 15.32555 | 478
15.36178 | 470 | 15.36178 | 470
15.39801 | 463 | 15.39801 | 463
15.43424 | 473 | 15.43424 | 473
15.47047 | 501 | 15.47047 | 501
15.5067 | 459 | 15.5067 | 459
15.54293 | 492 | 15.54293 | 492
15.57916 | 473 | 15.57916 | 473
15.61539 | 441 | 15.61539 | 441
15.65162 | 501 | 15.65162 | 501
15.68785 | 510 | 15.68785 | 510
15.72408 | 469 | 15.72408 | 469
15.76031 | 504 | 15.76031 | 504
15.79654 | 514 | 15.79654 | 514
15.83277 | 504 | 15.83277 | 504
15.869 | 606 | 15.869 | 606
15.90523 | 541 | 15.90523 | 541
15.94146 | 583 | 15.94146 | 583
15.97769 | 632 | 15.97769 | 632
16.01392 | 612 | 16.01392 | 612
16.05015 | 684 | 16.05015 | 684
16.08638 | 695 | 16.08638 | 695
16.12261 | 715 | 16.12261 | 715
16.15884 | 615 | 16.15884 | 615
16.19507 | 610 | 16.19507 | 610
16.2313 | 580 | 16.2313 | 580
16.26753 | 602 | 16.26753 | 602
16.30376 | 541 | 16.30376 | 541
16.33999 | 520 | 16.33999 | 520
16.37622 | 532 | 16.37622 | 532
16.41245 | 537 | 16.41245 | 537
16.44868 | 530 | 16.44868 | 530
16.48491 | 503 | 16.48491 | 503
16.52114 | 557 | 16.52114 | 557
16.55737 | 543 | 16.55737 | 543
16.5936 | 512 | 16.5936 | 512
16.62983 | 524 | 16.62983 | 524
16.66606 | 538 | 16.66606 | 538
16.70229 | 549 | 16.70229 | 549
16.73852 | 512 | 16.73852 | 512
16.77475 | 510 | 16.77475 | 510
16.81098 | 512 | 16.81098 | 512
16.84721 | 541 | 16.84721 | 541
16.88344 | 524 | 16.88344 | 524
16.91967 | 557 | 16.91967 | 557
16.9559 | 575 | 16.9559 | 575
16.99213 | 514 | 16.99213 | 514
17.02836 | 539 | 17.02836 | 539
17.06459 | 543 | 17.06459 | 543
17.10082 | 534 | 17.10082 | 534
17.13705 | 545 | 17.13705 | 545
17.17328 | 506 | 17.17328 | 506
17.20951 | 537 | 17.20951 | 537
17.24574 | 541 | 17.24574 | 541
17.28197 | 548 | 17.28197 | 548
17.3182 | 574 | 17.3182 | 574
17.35443 | 587 | 17.35443 | 587
17.39066 | 551 | 17.39066 | 551
17.42689 | 514 | 17.42689 | 514
17.46312 | 536 | 17.46312 | 536
17.49935 | 529 | 17.49935 | 529
17.53558 | 605 | 17.53558 | 605
17.57181 | 545 | 17.57181 | 545
17.60804 | 531 | 17.60804 | 531
17.64427 | 538 | 17.64427 | 538
17.6805 | 603 | 17.6805 | 603
17.71673 | 561 | 17.71673 | 561
17.75296 | 567 | 17.75296 | 567
17.78919 | 570 | 17.78919 | 570
17.82542 | 582 | 17.82542 | 582
17.86165 | 647 | 17.86165 | 647
17.89788 | 749 | 17.89788 | 749
17.93411 | 733 | 17.93411 | 733
17.97034 | 772 | 17.97034 | 772
18.00657 | 886 | 18.00657 | 886
18.0428 | 828 | 18.0428 | 828
18.07903 | 765 | 18.07903 | 765
18.11526 | 746 | 18.11526 | 746
18.15149 | 737 | 18.15149 | 737
18.18772 | 586 | 18.18772 | 586
18.22395 | 569 | 18.22395 | 569
18.26018 | 595 | 18.26018 | 595
18.29641 | 554 | 18.29641 | 554
18.33264 | 610 | 18.33264 | 610
18.36887 | 600 | 18.36887 | 600
18.4051 | 548 | 18.4051 | 548
18.44133 | 586 | 18.44133 | 586
18.47756 | 606 | 18.47756 | 606
18.51379 | 577 | 18.51379 | 577
18.55002 | 626 | 18.55002 | 626
18.58625 | 598 | 18.58625 | 598
18.62248 | 586 | 18.62248 | 586
18.65871 | 613 | 18.65871 | 613
18.69494 | 589 | 18.69494 | 589
18.73117 | 597 | 18.73117 | 597
18.7674 | 578 | 18.7674 | 578
18.80363 | 529 | 18.80363 | 529
18.83986 | 569 | 18.83986 | 569
18.87609 | 581 | 18.87609 | 581
18.91232 | 618 | 18.91232 | 618
18.94855 | 581 | 18.94855 | 581
18.98478 | 602 | 18.98478 | 602
19.02101 | 606 | 19.02101 | 606
19.05724 | 592 | 19.05724 | 592
19.09347 | 593 | 19.09347 | 593
19.1297 | 570 | 19.1297 | 570
19.16593 | 606 | 19.16593 | 606
19.20216 | 578 | 19.20216 | 578
19.23839 | 604 | 19.23839 | 604
19.27462 | 612 | 19.27462 | 612
19.31085 | 589 | 19.31085 | 589
19.34708 | 620 | 19.34708 | 620
19.38331 | 606 | 19.38331 | 606
19.41954 | 600 | 19.41954 | 600
19.45577 | 613 | 19.45577 | 613
19.492 | 620 | 19.492 | 620
19.52823 | 627 | 19.52823 | 627
19.56446 | 648 | 19.56446 | 648
19.60069 | 629 | 19.60069 | 629
19.63692 | 601 | 19.63692 | 601
19.67315 | 583 | 19.67315 | 583
19.70938 | 584 | 19.70938 | 584
19.74561 | 582 | 19.74561 | 582
19.78184 | 599 | 19.78184 | 599
19.81807 | 623 | 19.81807 | 623
19.8543 | 618 | 19.8543 | 618
19.89053 | 601 | 19.89053 | 601
19.92676 | 610 | 19.92676 | 610
19.96299 | 652 | 19.96299 | 652
19.99922 | 645 | 19.99922 | 645
20.03545 | 667 | 20.03545 | 667
20.07168 | 686 | 20.07168 | 686
20.10791 | 666 | 20.10791 | 666
20.14414 | 672 | 20.14414 | 672
20.18037 | 684 | 20.18037 | 684
20.2166 | 694 | 20.2166 | 694
20.25283 | 720 | 20.25283 | 720
20.28906 | 843 | 20.28906 | 843
20.32529 | 840 | 20.32529 | 840
20.36152 | 858 | 20.36152 | 858
20.39775 | 871 | 20.39775 | 871
20.43398 | 926 | 20.43398 | 926
20.47021 | 899 | 20.47021 | 899
20.50644 | 935 | 20.50644 | 935
20.54267 | 1032 | 20.54267 | 1032
20.5789 | 1113 | 20.5789 | 1113
20.61513 | 1221 | 20.61513 | 1221
20.65136 | 1211 | 20.65136 | 1211
20.68759 | 1384 | 20.68759 | 1384
20.72382 | 1424 | 20.72382 | 1424
20.76005 | 1332 | 20.76005 | 1332
20.79628 | 1201 | 20.79628 | 1201
20.83251 | 1088 | 20.83251 | 1088
20.86874 | 1056 | 20.86874 | 1056
20.90497 | 1098 | 20.90497 | 1098
20.9412 | 1204 | 20.9412 | 1204
20.97743 | 1221 | 20.97743 | 1221
21.01366 | 1370 | 21.01366 | 1370
21.04989 | 1451 | 21.04989 | 1451
21.08612 | 1655 | 21.08612 | 1655
21.12235 | 1711 | 21.12235 | 1711
21.15858 | 1807 | 21.15858 | 1807
21.19481 | 1990 | 21.19481 | 1990
21.23104 | 2204 | 21.23104 | 2204
21.26727 | 2437 | 21.26727 | 2437
21.3035 | 2562 | 21.3035 | 2562
21.33973 | 2702 | 21.33973 | 2702
21.37596 | 2571 | 21.37596 | 2571
21.41219 | 2247 | 21.41219 | 2247
21.44842 | 1826 | 21.44842 | 1826
21.48465 | 1543 | 21.48465 | 1543
21.52088 | 1306 | 21.52088 | 1306
21.55711 | 1324 | 21.55711 | 1324
21.59334 | 1255 | 21.59334 | 1255
21.62957 | 1218 | 21.62957 | 1218
21.6658 | 1261 | 21.6658 | 1261
21.70203 | 1169 | 21.70203 | 1169
21.73826 | 1072 | 21.73826 | 1072
21.77449 | 976 | 21.77449 | 976
21.81072 | 931 | 21.81072 | 931
21.84695 | 866 | 21.84695 | 866
21.88318 | 892 | 21.88318 | 892
21.91941 | 845 | 21.91941 | 845
21.95564 | 872 | 21.95564 | 872
21.99187 | 901 | 21.99187 | 901
22.0281 | 917 | 22.0281 | 917
22.06433 | 976 | 22.06433 | 976
22.10056 | 985 | 22.10056 | 985
22.13679 | 1055 | 22.13679 | 1055
22.17302 | 1316 | 22.17302 | 1316
22.20925 | 1523 | 22.20925 | 1523
22.24548 | 1966 | 22.24548 | 1966
22.28171 | 2431 | 22.28171 | 2431
22.31794 | 3144 | 22.31794 | 3144
22.35417 | 4204 | 22.35417 | 4204
22.3904 | 5239 | 22.3904 | 5239
22.42663 | 6048 | 22.42663 | 6048
22.46286 | 6374 | 22.46286 | 6374
22.49909 | 5943 | 22.49909 | 5943
22.53532 | 5054 | 22.53532 | 5054
22.57155 | 3982 | 22.57155 | 3982
22.60778 | 2865 | 22.60778 | 2865
22.64401 | 2127 | 22.64401 | 2127
22.68024 | 1602 | 22.68024 | 1602
22.71647 | 1280 | 22.71647 | 1280
22.7527 | 1144 | 22.7527 | 1144
22.78893 | 980 | 22.78893 | 980
22.82516 | 922 | 22.82516 | 922
22.86139 | 958 | 22.86139 | 958
22.89762 | 894 | 22.89762 | 894
22.93385 | 950 | 22.93385 | 950
22.97008 | 974 | 22.97008 | 974
23.00631 | 944 | 23.00631 | 944
23.04254 | 1084 | 23.04254 | 1084
23.07877 | 1259 | 23.07877 | 1259
23.115 | 1274 | 23.115 | 1274
23.15123 | 1481 | 23.15123 | 1481
23.18746 | 1642 | 23.18746 | 1642
23.22369 | 2061 | 23.22369 | 2061
23.25992 | 2368 | 23.25992 | 2368
23.29615 | 2587 | 23.29615 | 2587
23.33238 | 2730 | 23.33238 | 2730
23.36861 | 2781 | 23.36861 | 2781
23.40484 | 2750 | 23.40484 | 2750
23.44107 | 2400 | 23.44107 | 2400
23.4773 | 2090 | 23.4773 | 2090
23.51353 | 1720 | 23.51353 | 1720
23.54976 | 1375 | 23.54976 | 1375
23.58599 | 1235 | 23.58599 | 1235
23.62222 | 1064 | 23.62222 | 1064
23.65845 | 1020 | 23.65845 | 1020
23.69468 | 907 | 23.69468 | 907
23.73091 | 890 | 23.73091 | 890
23.76714 | 951 | 23.76714 | 951
23.80337 | 880 | 23.80337 | 880
23.8396 | 871 | 23.8396 | 871
23.87583 | 910 | 23.87583 | 910
23.91206 | 898 | 23.91206 | 898
23.94829 | 982 | 23.94829 | 982
23.98452 | 1105 | 23.98452 | 1105
24.02075 | 1279 | 24.02075 | 1279
24.05698 | 1508 | 24.05698 | 1508
24.09321 | 1831 | 24.09321 | 1831
24.12944 | 2387 | 24.12944 | 2387
24.16567 | 2936 | 24.16567 | 2936
24.2019 | 3559 | 24.2019 | 3559
24.23813 | 3921 | 24.23813 | 3921
24.27436 | 4251 | 24.27436 | 4251
24.31059 | 4203 | 24.31059 | 4203
24.34682 | 3773 | 24.34682 | 3773
24.38305 | 3030 | 24.38305 | 3030
24.41928 | 2439 | 24.41928 | 2439
24.45551 | 1703 | 24.45551 | 1703
24.49174 | 1381 | 24.49174 | 1381
24.52797 | 1092 | 24.52797 | 1092
24.5642 | 992 | 24.5642 | 992
24.60043 | 855 | 24.60043 | 855
24.63666 | 900 | 24.63666 | 900
24.67289 | 827 | 24.67289 | 827
24.70912 | 834 | 24.70912 | 834
24.74535 | 813 | 24.74535 | 813
24.78158 | 799 | 24.78158 | 799
24.81781 | 776 | 24.81781 | 776
24.85404 | 723 | 24.85404 | 723
24.89027 | 761 | 24.89027 | 761
24.9265 | 773 | 24.9265 | 773
24.96273 | 773 | 24.96273 | 773
24.99896 | 787 | 24.99896 | 787
25.03519 | 765 | 25.03519 | 765
25.07142 | 844 | 25.07142 | 844
25.10765 | 806 | 25.10765 | 806
25.14388 | 753 | 25.14388 | 753
25.18011 | 780 | 25.18011 | 780
25.21634 | 763 | 25.21634 | 763
25.25257 | 747 | 25.25257 | 747
25.2888 | 754 | 25.2888 | 754
25.32503 | 759 | 25.32503 | 759
25.36126 | 845 | 25.36126 | 845
25.39749 | 881 | 25.39749 | 881
25.43372 | 846 | 25.43372 | 846
25.46995 | 898 | 25.46995 | 898
25.50618 | 980 | 25.50618 | 980
25.54241 | 986 | 25.54241 | 986
25.57864 | 993 | 25.57864 | 993
25.61487 | 1077 | 25.61487 | 1077
25.6511 | 1011 | 25.6511 | 1011
25.68733 | 1026 | 25.68733 | 1026
25.72356 | 991 | 25.72356 | 991
25.75979 | 1048 | 25.75979 | 1048
25.79602 | 999 | 25.79602 | 999
25.83225 | 913 | 25.83225 | 913
25.86848 | 872 | 25.86848 | 872
25.90471 | 870 | 25.90471 | 870
25.94094 | 773 | 25.94094 | 773
25.97717 | 766 | 25.97717 | 766
26.0134 | 785 | 26.0134 | 785
26.04963 | 712 | 26.04963 | 712
26.08586 | 735 | 26.08586 | 735
26.12209 | 680 | 26.12209 | 680
26.15832 | 706 | 26.15832 | 706
26.19455 | 725 | 26.19455 | 725
26.23078 | 727 | 26.23078 | 727
26.26701 | 728 | 26.26701 | 728
26.30324 | 738 | 26.30324 | 738
26.33947 | 751 | 26.33947 | 751
26.3757 | 717 | 26.3757 | 717
26.41193 | 780 | 26.41193 | 780
26.44816 | 711 | 26.44816 | 711
26.48439 | 730 | 26.48439 | 730
26.52062 | 708 | 26.52062 | 708
26.55685 | 684 | 26.55685 | 684
26.59308 | 751 | 26.59308 | 751
26.62931 | 794 | 26.62931 | 794
26.66554 | 821 | 26.66554 | 821
26.70177 | 765 | 26.70177 | 765
26.738 | 717 | 26.738 | 717
26.77423 | 713 | 26.77423 | 713
26.81046 | 769 | 26.81046 | 769
26.84669 | 769 | 26.84669 | 769
26.88292 | 795 | 26.88292 | 795
26.91915 | 821 | 26.91915 | 821
26.95538 | 845 | 26.95538 | 845
26.99161 | 852 | 26.99161 | 852
27.02784 | 792 | 27.02784 | 792
27.06407 | 759 | 27.06407 | 759
27.1003 | 812 | 27.1003 | 812
27.13653 | 781 | 27.13653 | 781
27.17276 | 760 | 27.17276 | 760
27.20899 | 746 | 27.20899 | 746
27.24522 | 794 | 27.24522 | 794
27.28145 | 705 | 27.28145 | 705
27.31768 | 749 | 27.31768 | 749
27.35391 | 683 | 27.35391 | 683
27.39014 | 701 | 27.39014 | 701
27.42637 | 752 | 27.42637 | 752
27.4626 | 737 | 27.4626 | 737
27.49883 | 759 | 27.49883 | 759
27.53506 | 713 | 27.53506 | 713
27.57129 | 827 | 27.57129 | 827
27.60752 | 790 | 27.60752 | 790
27.64375 | 785 | 27.64375 | 785
27.67998 | 798 | 27.67998 | 798
27.71621 | 800 | 27.71621 | 800
27.75244 | 825 | 27.75244 | 825
27.78867 | 785 | 27.78867 | 785
27.8249 | 779 | 27.8249 | 779
27.86113 | 799 | 27.86113 | 799
27.89736 | 845 | 27.89736 | 845
27.93359 | 873 | 27.93359 | 873
27.96982 | 911 | 27.96982 | 911
28.00605 | 955 | 28.00605 | 955
28.04228 | 932 | 28.04228 | 932
28.07851 | 973 | 28.07851 | 973
28.11474 | 888 | 28.11474 | 888
28.15097 | 981 | 28.15097 | 981
28.1872 | 919 | 28.1872 | 919
28.22343 | 968 | 28.22343 | 968
28.25966 | 977 | 28.25966 | 977
28.29589 | 1057 | 28.29589 | 1057
28.33212 | 1100 | 28.33212 | 1100
28.36835 | 1195 | 28.36835 | 1195
28.40458 | 1257 | 28.40458 | 1257
28.44081 | 1260 | 28.44081 | 1260
28.47704 | 1392 | 28.47704 | 1392
28.51327 | 1377 | 28.51327 | 1377
28.5495 | 1418 | 28.5495 | 1418
28.58573 | 1465 | 28.58573 | 1465
28.62196 | 1538 | 28.62196 | 1538
28.65819 | 1718 | 28.65819 | 1718
28.69442 | 1742 | 28.69442 | 1742
28.73065 | 1868 | 28.73065 | 1868
28.76688 | 2042 | 28.76688 | 2042
28.80311 | 2153 | 28.80311 | 2153
28.83934 | 2198 | 28.83934 | 2198
28.87557 | 2273 | 28.87557 | 2273
28.9118 | 2093 | 28.9118 | 2093
28.94803 | 1973 | 28.94803 | 1973
28.98426 | 1813 | 28.98426 | 1813
29.02049 | 1634 | 29.02049 | 1634
29.05672 | 1530 | 29.05672 | 1530
29.09295 | 1385 | 29.09295 | 1385
29.12918 | 1342 | 29.12918 | 1342
29.16541 | 1372 | 29.16541 | 1372
29.20164 | 1463 | 29.20164 | 1463
29.23787 | 1506 | 29.23787 | 1506
29.2741 | 1675 | 29.2741 | 1675
29.31033 | 1577 | 29.31033 | 1577
29.34656 | 1618 | 29.34656 | 1618
29.38279 | 1574 | 29.38279 | 1574
29.41902 | 1645 | 29.41902 | 1645
29.45525 | 1550 | 29.45525 | 1550
29.49148 | 1683 | 29.49148 | 1683
29.52771 | 1776 | 29.52771 | 1776
29.56394 | 1829 | 29.56394 | 1829
29.60017 | 1980 | 29.60017 | 1980
29.6364 | 1989 | 29.6364 | 1989
29.67263 | 2066 | 29.67263 | 2066
29.70886 | 2039 | 29.70886 | 2039
29.74509 | 2049 | 29.74509 | 2049
29.78132 | 2178 | 29.78132 | 2178
29.81755 | 2422 | 29.81755 | 2422
29.85378 | 2590 | 29.85378 | 2590
29.89001 | 2777 | 29.89001 | 2777
29.92624 | 3081 | 29.92624 | 3081
29.96247 | 3118 | 29.96247 | 3118
29.9987 | 3060 | 29.9987 | 3060
30.03493 | 2801 | 30.03493 | 2801
30.07116 | 2443 | 30.07116 | 2443
30.10739 | 2054 | 30.10739 | 2054
30.14362 | 1785 | 30.14362 | 1785
30.17985 | 1409 | 30.17985 | 1409
30.21608 | 1332 | 30.21608 | 1332
30.25231 | 1156 | 30.25231 | 1156
30.28854 | 1125 | 30.28854 | 1125
30.32477 | 1117 | 30.32477 | 1117
30.361 | 1086 | 30.361 | 1086
30.39723 | 1184 | 30.39723 | 1184
30.43346 | 1246 | 30.43346 | 1246
30.46969 | 1339 | 30.46969 | 1339
30.50592 | 1373 | 30.50592 | 1373
30.54215 | 1414 | 30.54215 | 1414
30.57838 | 1544 | 30.57838 | 1544
30.61461 | 1527 | 30.61461 | 1527
30.65084 | 1469 | 30.65084 | 1469
30.68707 | 1389 | 30.68707 | 1389
30.7233 | 1324 | 30.7233 | 1324
30.75953 | 1215 | 30.75953 | 1215
30.79576 | 1149 | 30.79576 | 1149
30.83199 | 1079 | 30.83199 | 1079
30.86822 | 1021 | 30.86822 | 1021
30.90445 | 1084 | 30.90445 | 1084
30.94068 | 969 | 30.94068 | 969
30.97691 | 1027 | 30.97691 | 1027
31.01314 | 1064 | 31.01314 | 1064
31.04937 | 1170 | 31.04937 | 1170
31.0856 | 1268 | 31.0856 | 1268
31.12183 | 1391 | 31.12183 | 1391
31.15806 | 1534 | 31.15806 | 1534
31.19429 | 1588 | 31.19429 | 1588
31.23052 | 1559 | 31.23052 | 1559
31.26675 | 1469 | 31.26675 | 1469
31.30298 | 1470 | 31.30298 | 1470
31.33921 | 1272 | 31.33921 | 1272
31.37544 | 1242 | 31.37544 | 1242
31.41167 | 1132 | 31.41167 | 1132
31.4479 | 1020 | 31.4479 | 1020
31.48413 | 961 | 31.48413 | 961
31.52036 | 985 | 31.52036 | 985
31.55659 | 931 | 31.55659 | 931
31.59282 | 962 | 31.59282 | 962
31.62905 | 888 | 31.62905 | 888
31.66528 | 898 | 31.66528 | 898
31.70151 | 910 | 31.70151 | 910
31.73774 | 901 | 31.73774 | 901
31.77397 | 964 | 31.77397 | 964
31.8102 | 910 | 31.8102 | 910
31.84643 | 916 | 31.84643 | 916
31.88266 | 912 | 31.88266 | 912
31.91889 | 942 | 31.91889 | 942
31.95512 | 876 | 31.95512 | 876
31.99135 | 888 | 31.99135 | 888
32.02758 | 909 | 32.02758 | 909
32.06381 | 865 | 32.06381 | 865
32.10004 | 934 | 32.10004 | 934
32.13627 | 917 | 32.13627 | 917
32.1725 | 963 | 32.1725 | 963
32.20873 | 908 | 32.20873 | 908
32.24496 | 910 | 32.24496 | 910
32.28119 | 955 | 32.28119 | 955
32.31742 | 949 | 32.31742 | 949
32.35365 | 1001 | 32.35365 | 1001
32.38988 | 953 | 32.38988 | 953
32.42611 | 948 | 32.42611 | 948
32.46234 | 954 | 32.46234 | 954
32.49857 | 990 | 32.49857 | 990
32.5348 | 1060 | 32.5348 | 1060
32.57103 | 1009 | 32.57103 | 1009
32.60726 | 1007 | 32.60726 | 1007
32.64349 | 1044 | 32.64349 | 1044
32.67972 | 1180 | 32.67972 | 1180
32.71595 | 1319 | 32.71595 | 1319
32.75218 | 1462 | 32.75218 | 1462
32.78841 | 1634 | 32.78841 | 1634
32.82464 | 1805 | 32.82464 | 1805
32.86087 | 1855 | 32.86087 | 1855
32.8971 | 1969 | 32.8971 | 1969
32.93333 | 1905 | 32.93333 | 1905
32.96956 | 1823 | 32.96956 | 1823
33.00579 | 1761 | 33.00579 | 1761
33.04202 | 1575 | 33.04202 | 1575
33.07825 | 1540 | 33.07825 | 1540
33.11448 | 1330 | 33.11448 | 1330
33.15071 | 1360 | 33.15071 | 1360
33.18694 | 1324 | 33.18694 | 1324
33.22317 | 1384 | 33.22317 | 1384
33.2594 | 1488 | 33.2594 | 1488
33.29563 | 1752 | 33.29563 | 1752
33.33186 | 1972 | 33.33186 | 1972
33.36809 | 2136 | 33.36809 | 2136
33.40432 | 2324 | 33.40432 | 2324
33.44055 | 2346 | 33.44055 | 2346
33.47678 | 2357 | 33.47678 | 2357
33.51301 | 2138 | 33.51301 | 2138
33.54924 | 1986 | 33.54924 | 1986
33.58547 | 1749 | 33.58547 | 1749
33.6217 | 1547 | 33.6217 | 1547
33.65793 | 1414 | 33.65793 | 1414
33.69416 | 1215 | 33.69416 | 1215
33.73039 | 1197 | 33.73039 | 1197
33.76662 | 1142 | 33.76662 | 1142
33.80285 | 1187 | 33.80285 | 1187
33.83908 | 1150 | 33.83908 | 1150
33.87531 | 1215 | 33.87531 | 1215
33.91154 | 1223 | 33.91154 | 1223
33.94777 | 1257 | 33.94777 | 1257
33.984 | 1353 | 33.984 | 1353
34.02023 | 1430 | 34.02023 | 1430
34.05646 | 1532 | 34.05646 | 1532
34.09269 | 1632 | 34.09269 | 1632
34.12892 | 1749 | 34.12892 | 1749
34.16515 | 1903 | 34.16515 | 1903
34.20138 | 2095 | 34.20138 | 2095
34.23761 | 2223 | 34.23761 | 2223
34.27384 | 2306 | 34.27384 | 2306
34.31007 | 2198 | 34.31007 | 2198
34.3463 | 2221 | 34.3463 | 2221
34.38253 | 2108 | 34.38253 | 2108
34.41876 | 1983 | 34.41876 | 1983
34.45499 | 1779 | 34.45499 | 1779
34.49122 | 1742 | 34.49122 | 1742
34.52745 | 1539 | 34.52745 | 1539
34.56368 | 1451 | 34.56368 | 1451
34.59991 | 1327 | 34.59991 | 1327
34.63614 | 1315 | 34.63614 | 1315
34.67237 | 1337 | 34.67237 | 1337
34.7086 | 1236 | 34.7086 | 1236
34.74483 | 1243 | 34.74483 | 1243
34.78106 | 1192 | 34.78106 | 1192
34.81729 | 1092 | 34.81729 | 1092
34.85352 | 1088 | 34.85352 | 1088
34.88975 | 1041 | 34.88975 | 1041
34.92598 | 1055 | 34.92598 | 1055
34.96221 | 1113 | 34.96221 | 1113
34.99844 | 1168 | 34.99844 | 1168
35.03467 | 1186 | 35.03467 | 1186
35.0709 | 1306 | 35.0709 | 1306
35.10713 | 1340 | 35.10713 | 1340
35.14336 | 1525 | 35.14336 | 1525
35.17959 | 1560 | 35.17959 | 1560
35.21582 | 1647 | 35.21582 | 1647
35.25205 | 1601 | 35.25205 | 1601
35.28828 | 1671 | 35.28828 | 1671
35.32451 | 1517 | 35.32451 | 1517
35.36074 | 1431 | 35.36074 | 1431
35.39697 | 1313 | 35.39697 | 1313
35.4332 | 1297 | 35.4332 | 1297
35.46943 | 1202 | 35.46943 | 1202
35.50566 | 1254 | 35.50566 | 1254
35.54189 | 1293 | 35.54189 | 1293
35.57812 | 1341 | 35.57812 | 1341
35.61435 | 1411 | 35.61435 | 1411
35.65058 | 1466 | 35.65058 | 1466
35.68681 | 1519 | 35.68681 | 1519
35.72304 | 1643 | 35.72304 | 1643
35.75927 | 1693 | 35.75927 | 1693
35.7955 | 1648 | 35.7955 | 1648
35.83173 | 1650 | 35.83173 | 1650
35.86796 | 1561 | 35.86796 | 1561
35.90419 | 1491 | 35.90419 | 1491
35.94042 | 1440 | 35.94042 | 1440
35.97665 | 1362 | 35.97665 | 1362
36.01288 | 1247 | 36.01288 | 1247
36.04911 | 1269 | 36.04911 | 1269
36.08534 | 1188 | 36.08534 | 1188
36.12157 | 1208 | 36.12157 | 1208
36.1578 | 1159 | 36.1578 | 1159
36.19403 | 1258 | 36.19403 | 1258
36.23026 | 1320 | 36.23026 | 1320
36.26649 | 1410 | 36.26649 | 1410
36.30272 | 1515 | 36.30272 | 1515
36.33895 | 1895 | 36.33895 | 1895
36.37518 | 2294 | 36.37518 | 2294
36.41141 | 2866 | 36.41141 | 2866
36.44764 | 3311 | 36.44764 | 3311
36.48387 | 3963 | 36.48387 | 3963
36.5201 | 4881 | 36.5201 | 4881
36.55633 | 5323 | 36.55633 | 5323
36.59256 | 5684 | 36.59256 | 5684
36.62879 | 5621 | 36.62879 | 5621
36.66502 | 5312 | 36.66502 | 5312
36.70125 | 4771 | 36.70125 | 4771
36.73748 | 4157 | 36.73748 | 4157
36.77371 | 3605 | 36.77371 | 3605
36.80994 | 2895 | 36.80994 | 2895
36.84617 | 2424 | 36.84617 | 2424
36.8824 | 1989 | 36.8824 | 1989
36.91863 | 1738 | 36.91863 | 1738
36.95486 | 1482 | 36.95486 | 1482
36.99109 | 1326 | 36.99109 | 1326
37.02732 | 1168 | 37.02732 | 1168
37.06355 | 1191 | 37.06355 | 1191
37.09978 | 1195 | 37.09978 | 1195
37.13601 | 1175 | 37.13601 | 1175
37.17224 | 1132 | 37.17224 | 1132
37.20847 | 1075 | 37.20847 | 1075
37.2447 | 1092 | 37.2447 | 1092
37.28093 | 1064 | 37.28093 | 1064
37.31716 | 1050 | 37.31716 | 1050
37.35339 | 1072 | 37.35339 | 1072
37.38962 | 1103 | 37.38962 | 1103
37.42585 | 1098 | 37.42585 | 1098
37.46208 | 1093 | 37.46208 | 1093
37.49831 | 1052 | 37.49831 | 1052
37.53454 | 1072 | 37.53454 | 1072
37.57077 | 1066 | 37.57077 | 1066
37.607 | 1128 | 37.607 | 1128
37.64323 | 1188 | 37.64323 | 1188
37.67946 | 1215 | 37.67946 | 1215
37.71569 | 1236 | 37.71569 | 1236
37.75192 | 1262 | 37.75192 | 1262
37.78815 | 1250 | 37.78815 | 1250
37.82438 | 1174 | 37.82438 | 1174
37.86061 | 1147 | 37.86061 | 1147
37.89684 | 1126 | 37.89684 | 1126
37.93307 | 1163 | 37.93307 | 1163
37.9693 | 1135 | 37.9693 | 1135
38.00553 | 1095 | 38.00553 | 1095
38.04176 | 1175 | 38.04176 | 1175
38.07799 | 1241 | 38.07799 | 1241
38.11422 | 1218 | 38.11422 | 1218
38.15045 | 1297 | 38.15045 | 1297
38.18668 | 1306 | 38.18668 | 1306
38.22291 | 1442 | 38.22291 | 1442
38.25914 | 1417 | 38.25914 | 1417
38.29537 | 1343 | 38.29537 | 1343
38.3316 | 1343 | 38.3316 | 1343
38.36783 | 1336 | 38.36783 | 1336
38.40406 | 1172 | 38.40406 | 1172
38.44029 | 1203 | 38.44029 | 1203
38.47652 | 1192 | 38.47652 | 1192
38.51275 | 1120 | 38.51275 | 1120
38.54898 | 1108 | 38.54898 | 1108
38.58521 | 1084 | 38.58521 | 1084
38.62144 | 1078 | 38.62144 | 1078
38.65767 | 1083 | 38.65767 | 1083
38.6939 | 1088 | 38.6939 | 1088
38.73013 | 1124 | 38.73013 | 1124
38.76636 | 1122 | 38.76636 | 1122
38.80259 | 1145 | 38.80259 | 1145
38.83882 | 1173 | 38.83882 | 1173
38.87505 | 1173 | 38.87505 | 1173
38.91128 | 1242 | 38.91128 | 1242
38.94751 | 1261 | 38.94751 | 1261
38.98374 | 1385 | 38.98374 | 1385
39.01997 | 1509 | 39.01997 | 1509
39.0562 | 1515 | 39.0562 | 1515
39.09243 | 1502 | 39.09243 | 1502
39.12866 | 1524 | 39.12866 | 1524
39.16489 | 1558 | 39.16489 | 1558
39.20112 | 1463 | 39.20112 | 1463
39.23735 | 1431 | 39.23735 | 1431
39.27358 | 1364 | 39.27358 | 1364
39.30981 | 1361 | 39.30981 | 1361
39.34604 | 1301 | 39.34604 | 1301
39.38227 | 1266 | 39.38227 | 1266
39.4185 | 1219 | 39.4185 | 1219
39.45473 | 1181 | 39.45473 | 1181
39.49096 | 1176 | 39.49096 | 1176
39.52719 | 1162 | 39.52719 | 1162
39.56342 | 1226 | 39.56342 | 1226
39.59965 | 1123 | 39.59965 | 1123
39.63588 | 1111 | 39.63588 | 1111
39.67211 | 1165 | 39.67211 | 1165
39.70834 | 1127 | 39.70834 | 1127
39.74457 | 1175 | 39.74457 | 1175
39.7808 | 1188 | 39.7808 | 1188
39.81703 | 1164 | 39.81703 | 1164
39.85326 | 1411 | 39.85326 | 1411
39.88949 | 1628 | 39.88949 | 1628
39.92572 | 1920 | 39.92572 | 1920
39.96195 | 2343 | 39.96195 | 2343
39.99818 | 2843 | 39.99818 | 2843
40.03441 | 2759
40.07064 | 2607
40.10687 | 2294
40.1431 | 2041
40.17933 | 1660
40.21556 | 1475
40.25179 | 1375
40.28802 | 1256
40.32425 | 1138
40.36048 | 1134
40.39671 | 1081
40.43294 | 1139
40.46917 | 1123
40.5054 | 1111
40.54163 | 1139
40.57786 | 1128
40.61409 | 1192
40.65032 | 1156
40.68655 | 1175
40.72278 | 1136
40.75901 | 1095
40.79524 | 1095
40.83147 | 1101
40.8677 | 1100
40.90393 | 1064
40.94016 | 1137
40.97639 | 1142
41.01262 | 1126
41.04885 | 1166
41.08508 | 1116
41.12131 | 1148
41.15754 | 1129
41.19377 | 1105
41.23 | 1146
41.26623 | 1152
41.30246 | 1142
41.33869 | 1118
41.37492 | 1147
41.41115 | 1150
41.44738 | 1216
41.48361 | 1189
41.51984 | 1280
41.55607 | 1304
41.5923 | 1364
41.62853 | 1392
41.66476 | 1522
41.70099 | 1673
41.73722 | 1911
41.77345 | 2307
41.80968 | 2433
41.84591 | 2652
41.88214 | 2433
41.91837 | 2036
41.9546 | 1753
41.99083 | 1705
42.02706 | 1644
42.06329 | 1516
42.09952 | 1455
42.13575 | 1476
42.17198 | 1420
42.20821 | 1394
42.24444 | 1424
42.28067 | 1338
42.3169 | 1385
42.35313 | 1330
42.38936 | 1377
42.42559 | 1358
42.46182 | 1352
42.49805 | 1369
42.53428 | 1365
42.57051 | 1401
42.60674 | 1403
42.64297 | 1501
42.6792 | 1451
42.71543 | 1548
42.75166 | 1495
42.78789 | 1533
42.82412 | 1601
42.86035 | 1589
42.89658 | 1611
42.93281 | 1572
42.96904 | 1764
43.00527 | 1809
43.0415 | 1946
43.07773 | 1963
43.11396 | 1929
43.15019 | 1860
43.18642 | 1674
43.22265 | 1686
43.25888 | 1559
43.29511 | 1542
43.33134 | 1513
43.36757 | 1558
43.4038 | 1543
43.44003 | 1498
43.47626 | 1528
43.51249 | 1412
43.54872 | 1335
43.58495 | 1307
43.62118 | 1294
43.65741 | 1268
43.69364 | 1253
43.72987 | 1196
43.7661 | 1239
43.80233 | 1232
43.83856 | 1213
43.87479 | 1151
43.91102 | 1198
43.94725 | 1132
43.98348 | 1125
44.01971 | 1176
44.05594 | 1126
44.09217 | 1081
44.1284 | 1127
44.16463 | 1145
44.20086 | 1127
44.23709 | 1133
44.27332 | 1220
44.30955 | 1295
44.34578 | 1235
44.38201 | 1251
44.41824 | 1241
44.45447 | 1238
44.4907 | 1242
44.52693 | 1223
44.56316 | 1209
44.59939 | 1136
44.63562 | 1192
44.67185 | 1143
44.70808 | 1122
44.74431 | 1161
44.78054 | 1159
44.81677 | 1216
44.853 | 1185
44.88923 | 1189
44.92546 | 1208
44.96169 | 1195
44.99792 | 1256
45.03415 | 1228
45.07038 | 1279
45.10661 | 1251
45.14284 | 1171
45.17907 | 1292
45.2153 | 1293
45.25153 | 1185
45.28776 | 1273
45.32399 | 1231
45.36022 | 1254
45.39645 | 1213
45.43268 | 1271
45.46891 | 1257
45.50514 | 1314
45.54137 | 1313
45.5776 | 1424
45.61383 | 1350
45.65006 | 1464
45.68629 | 1416
45.72252 | 1491
45.75875 | 1570
45.79498 | 1612
45.83121 | 1543
45.86744 | 1571
45.90367 | 1618
45.9399 | 1566
45.97613 | 1688
46.01236 | 1693
46.04859 | 1708
46.08482 | 1983
46.12105 | 2069
46.15728 | 2204
46.19351 | 2488
46.22974 | 2822
46.26597 | 3276
46.3022 | 4234
46.33843 | 5483
46.37466 | 7754
46.41089 | 11424
46.44712 | 18350
46.48335 | 29854
46.51958 | 43878
46.55581 | 51857
46.59204 | 45652
46.62827 | 34182
46.6645 | 23973
46.70073 | 15606
46.73696 | 9825
46.77319 | 6656
46.80942 | 4770
46.84565 | 3772
46.88188 | 3180
46.91811 | 2759
46.95434 | 2516
46.99057 | 2269
47.0268 | 2062
47.06303 | 2014
47.09926 | 1935
47.13549 | 1843
47.17172 | 1839
47.20795 | 1725
47.24418 | 1699
47.28041 | 1641
47.31664 | 1573
47.35287 | 1458
47.3891 | 1446
47.42533 | 1431
47.46156 | 1405
47.49779 | 1396
47.53402 | 1384
47.57025 | 1420
47.60648 | 1403
47.64271 | 1367
47.67894 | 1402
47.71517 | 1421
47.7514 | 1409
47.78763 | 1446
47.82386 | 1368
47.86009 | 1392
47.89632 | 1416
47.93255 | 1480
47.96878 | 1422
48.00501 | 1387
48.04124 | 1407
48.07747 | 1502
48.1137 | 1432
48.14993 | 1496
48.18616 | 1475
48.22239 | 1554
48.25862 | 1553
48.29485 | 1574
48.33108 | 1549
48.36731 | 1505
48.40354 | 1543
48.43977 | 1498
48.476 | 1583
48.51223 | 1423
48.54846 | 1454
48.58469 | 1466
48.62092 | 1451
48.65715 | 1406
48.69338 | 1457
48.72961 | 1490
48.76584 | 1499
48.80207 | 1539
48.8383 | 1492
48.87453 | 1463
48.91076 | 1474
48.94699 | 1495
48.98322 | 1395
49.01945 | 1421
49.05568 | 1288
49.09191 | 1360
49.12814 | 1390
49.16437 | 1441
49.2006 | 1442
49.23683 | 1500
49.27306 | 1583
49.30929 | 1728
49.34552 | 1837
49.38175 | 2032
49.41798 | 2092
49.45421 | 2134
49.49044 | 2191
49.52667 | 2186
49.5629 | 2096
49.59913 | 1952
49.63536 | 1890
49.67159 | 1745
49.70782 | 1617
49.74405 | 1577
49.78028 | 1453
49.81651 | 1445
49.85274 | 1426
49.88897 | 1396
49.9252 | 1369
49.96143 | 1389
49.99766 | 1414
50.03389 | 1458
50.07012 | 1454
50.10635 | 1433
50.14258 | 1547
50.17881 | 1544
50.21504 | 1650
50.25127 | 1715
50.2875 | 1711
50.32373 | 1861
50.35996 | 1761
50.39619 | 1671
50.43242 | 1616
50.46865 | 1568
50.50488 | 1499
50.54111 | 1412
50.57734 | 1386
50.61357 | 1304
50.6498 | 1342
50.68603 | 1306
50.72226 | 1339
50.75849 | 1336
50.79472 | 1368
50.83095 | 1371
50.86718 | 1375
50.90341 | 1468
50.93964 | 1346
50.97587 | 1400
51.0121 | 1428
51.04833 | 1365
51.08456 | 1349
51.12079 | 1291
51.15702 | 1287
51.19325 | 1297
51.22948 | 1314
51.26571 | 1222
51.30194 | 1226
51.33817 | 1139
51.3744 | 1178
51.41063 | 1196
51.44686 | 1203
51.48309 | 1189
51.51932 | 1220
51.55555 | 1258
51.59178 | 1240
51.62801 | 1306
51.66424 | 1328
51.70047 | 1412
51.7367 | 1460
51.77293 | 1566
51.80916 | 1550
51.84539 | 1614
51.88162 | 1631
51.91785 | 1614
51.95408 | 1690
51.99031 | 1684
52.02654 | 1772
52.06277 | 1721
52.099 | 1727
52.13523 | 1622
52.17146 | 1645
52.20769 | 1515
52.24392 | 1399
52.28015 | 1369
52.31638 | 1378
52.35261 | 1317
52.38884 | 1298
52.42507 | 1307
52.4613 | 1340
52.49753 | 1272
52.53376 | 1210
52.56999 | 1200
52.60622 | 1216
52.64245 | 1180
52.67868 | 1268
52.71491 | 1137
52.75114 | 1209
52.78737 | 1236
52.8236 | 1222
52.85983 | 1252
52.89606 | 1301
52.93229 | 1272
52.96852 | 1241
53.00475 | 1309
53.04098 | 1241
53.07721 | 1220
53.11344 | 1249
53.14967 | 1238
53.1859 | 1216
53.22213 | 1177
53.25836 | 1229
53.29459 | 1183
53.33082 | 1177
53.36705 | 1117
53.40328 | 1157
53.43951 | 1251
53.47574 | 1150
53.51197 | 1165
53.5482 | 1250
53.58443 | 1232
53.62066 | 1215
53.65689 | 1227
53.69312 | 1239
53.72935 | 1234
53.76558 | 1247
53.80181 | 1160
53.83804 | 1244
53.87427 | 1102
53.9105 | 1110
53.94673 | 1029
53.98296 | 1084
54.01919 | 1062
54.05542 | 1083
54.09165 | 1130
54.12788 | 1056
54.16411 | 1106
54.20034 | 1153
54.23657 | 1119
54.2728 | 1139
54.30903 | 1082
54.34526 | 1159
54.38149 | 1122
54.41772 | 1134
54.45395 | 1243
54.49018 | 1235
54.52641 | 1233
54.56264 | 1219
54.59887 | 1207
54.6351 | 1322
54.67133 | 1210
54.70756 | 1250
54.74379 | 1227
54.78002 | 1228
54.81625 | 1178
54.85248 | 1223
54.88871 | 1158
54.92494 | 1173
54.96117 | 1171
54.9974 | 1191
55.03363 | 1169
55.06986 | 1226
55.10609 | 1207
55.14232 | 1185
55.17855 | 1198
55.21478 | 1161
55.25101 | 1120
55.28724 | 1155
55.32347 | 1127
55.3597 | 1137
55.39593 | 1165
55.43216 | 1177
55.46839 | 1098
55.50462 | 1186
55.54085 | 1178
55.57708 | 1210
55.61331 | 1217
55.64954 | 1282
55.68577 | 1224
55.722 | 1228
55.75823 | 1188
55.79446 | 1170
55.83069 | 1195
55.86692 | 1160
55.90315 | 1218
55.93938 | 1163
55.97561 | 1302
56.01184 | 1237
56.04807 | 1305
56.0843 | 1336
56.12053 | 1377
56.15676 | 1322
56.19299 | 1394
56.22922 | 1440
56.26545 | 1329
56.30168 | 1396
56.33791 | 1443
56.37414 | 1323
56.41037 | 1359
56.4466 | 1303
56.48283 | 1195
56.51906 | 1276
56.55529 | 1228
56.59152 | 1240
56.62775 | 1230
56.66398 | 1242
56.70021 | 1181
56.73644 | 1237
56.77267 | 1141
56.8089 | 1299
56.84513 | 1220
56.88136 | 1221
56.91759 | 1236
56.95382 | 1251
56.99005 | 1256
57.02628 | 1192
57.06251 | 1211
57.09874 | 1257
57.13497 | 1248
57.1712 | 1256
57.20743 | 1263
57.24366 | 1273
57.27989 | 1255
57.31612 | 1210
57.35235 | 1198
57.38858 | 1178
57.42481 | 1224
57.46104 | 1222
57.49727 | 1218
57.5335 | 1233
57.56973 | 1216
57.60596 | 1144
57.64219 | 1250
57.67842 | 1276
57.71465 | 1315
57.75088 | 1294
57.78711 | 1316
57.82334 | 1362
57.85957 | 1388
57.8958 | 1435
57.93203 | 1437
57.96826 | 1531
58.00449 | 1490
58.04072 | 1528
58.07695 | 1561
58.11318 | 1539
58.14941 | 1595
58.18564 | 1501
58.22187 | 1529
58.2581 | 1530
58.29433 | 1499
58.33056 | 1447
58.36679 | 1404
58.40302 | 1377
58.43925 | 1385
58.47548 | 1413
58.51171 | 1432
58.54794 | 1409
58.58417 | 1440
58.6204 | 1399
58.65663 | 1464
58.69286 | 1393
58.72909 | 1462
58.76532 | 1417
58.80155 | 1332
58.83778 | 1332
58.87401 | 1305
58.91024 | 1215
58.94647 | 1271
58.9827 | 1272
59.01893 | 1231
59.05516 | 1182
59.09139 | 1198
59.12762 | 1251
59.16385 | 1236
59.20008 | 1159
59.23631 | 1244
59.27254 | 1261
59.30877 | 1310
59.345 | 1260
59.38123 | 1342
59.41746 | 1408
59.45369 | 1354
59.48992 | 1386
59.52615 | 1405
59.56238 | 1454
59.59861 | 1363
59.63484 | 1369
59.67107 | 1397
59.7073 | 1490
59.74353 | 1438
59.77976 | 1500
59.81599 | 1480
59.85222 | 1535
59.88845 | 1497
59.92468 | 1564
59.96091 | 1464
59.99714 | 1472
60.03337 | 1477
60.0696 | 1462
60.10583 | 1374
60.14206 | 1355
60.17829 | 1349
60.21452 | 1259
60.25075 | 1318
60.28698 | 1231
60.32321 | 1274
60.35944 | 1257
60.39567 | 1180
60.4319 | 1200
60.46813 | 1263
60.50436 | 1204
60.54059 | 1270
60.57682 | 1349
60.61305 | 1426
60.64928 | 1404
60.68551 | 1399
60.72174 | 1365
60.75797 | 1353
60.7942 | 1346
60.83043 | 1383
60.86666 | 1415
60.90289 | 1417
60.93912 | 1373
60.97535 | 1371
61.01158 | 1359
61.04781 | 1428
61.08404 | 1326
61.12027 | 1325
61.1565 | 1280
61.19273 | 1312
61.22896 | 1221
61.26519 | 1246
61.30142 | 1325
61.33765 | 1257
61.37388 | 1304
61.41011 | 1287
61.44634 | 1224
61.48257 | 1249
61.5188 | 1205
61.55503 | 1268
61.59126 | 1246
61.62749 | 1271
61.66372 | 1349
61.69995 | 1300
61.73618 | 1289
61.77241 | 1317
61.80864 | 1280
61.84487 | 1292
61.8811 | 1314
61.91733 | 1287
61.95356 | 1293
61.98979 | 1265
62.02602 | 1271
62.06225 | 1186
62.09848 | 1274
62.13471 | 1271
62.17094 | 1232
62.20717 | 1249
62.2434 | 1251
62.27963 | 1294
62.31586 | 1285
62.35209 | 1266
62.38832 | 1349
62.42455 | 1327
62.46078 | 1354
62.49701 | 1337
62.53324 | 1330
62.56947 | 1347
62.6057 | 1397
62.64193 | 1406
62.67816 | 1481
62.71439 | 1360
62.75062 | 1464
62.78685 | 1456
62.82308 | 1569
62.85931 | 1585
62.89554 | 1607
62.93177 | 1694
62.968 | 1689
63.00423 | 1723
63.04046 | 1742
63.07669 | 1635
63.11292 | 1652
63.14915 | 1580
63.18538 | 1627
63.22161 | 1475
63.25784 | 1547
63.29407 | 1459
63.3303 | 1506
63.36653 | 1484
63.40276 | 1486
63.43899 | 1402
63.47522 | 1506
63.51145 | 1344
63.54768 | 1343
63.58391 | 1286
63.62014 | 1262
63.65637 | 1273
63.6926 | 1238
63.72883 | 1276
63.76506 | 1266
63.80129 | 1268
63.83752 | 1187
63.87375 | 1234
63.90998 | 1251
63.94621 | 1234
63.98244 | 1382
64.01867 | 1305
64.0549 | 1288
64.09113 | 1352
64.12737 | 1329
64.16359 | 1333
64.19982 | 1474
64.23605 | 1494
64.27229 | 1558
64.30851 | 1563
64.34474 | 1558
64.38097 | 1592
64.41721 | 1555
64.45343 | 1547
64.48966 | 1595
64.52589 | 1596
64.56213 | 1485
64.59835 | 1485
64.63458 | 1419
64.67081 | 1508
64.70704 | 1461
64.74327 | 1392
64.7795 | 1409
64.81573 | 1446
64.85196 | 1404
64.88819 | 1338
64.92442 | 1446
64.96066 | 1368
64.99688 | 1409
65.03311 | 1391
65.06934 | 1398
65.10558 | 1464
65.1418 | 1442
65.17803 | 1483
65.21426 | 1563
65.2505 | 1471
65.28672 | 1509
65.32295 | 1459
65.35918 | 1489
65.39542 | 1432
65.43164 | 1435
65.46787 | 1433
65.5041 | 1405
65.54033 | 1419
65.57656 | 1414
65.61279 | 1355
65.64902 | 1384
65.68525 | 1350
65.72148 | 1354
65.75771 | 1384
65.79395 | 1369
65.83017 | 1426
65.8664 | 1403
65.90263 | 1361
65.93887 | 1336
65.97509 | 1255
66.01132 | 1254
66.04755 | 1253
66.08379 | 1274
66.12001 | 1271
66.15624 | 1239
66.19247 | 1265
66.22871 | 1202
66.26493 | 1144
66.30116 | 1185
66.33739 | 1175
66.37362 | 1144
66.40985 | 1164
66.44608 | 1228
66.48232 | 1191
66.51854 | 1258
66.55477 | 1203
66.591 | 1252
66.62724 | 1315
66.66346 | 1308
66.69969 | 1377
66.73592 | 1383
66.77216 | 1339
66.80838 | 1415
66.84461 | 1397
66.88084 | 1341
66.91708 | 1330
66.9533 | 1377
66.98953 | 1397
67.02576 | 1284
67.062 | 1299
67.09822 | 1281
67.13445 | 1246
67.17068 | 1304
67.20691 | 1304
67.24314 | 1296
67.27937 | 1241
67.31561 | 1277
67.35183 | 1358
67.38806 | 1282
67.42429 | 1308
67.46053 | 1412
67.49675 | 1439
67.53298 | 1500
67.56921 | 1510
67.60545 | 1702
67.64167 | 1736
67.6779 | 1963
67.71413 | 2090
67.75037 | 2613
67.78659 | 3253
67.82282 | 4262
67.85905 | 5860
67.89529 | 7828
67.93151 | 8969
67.96774 | 8509
68.00397 | 6859
68.0402 | 5837
68.07643 | 5602
68.11266 | 5520
68.1489 | 4929
68.18512 | 3848
68.22135 | 2884
68.25758 | 2237
68.29382 | 1925
68.33004 | 1699
68.36627 | 1591
68.4025 | 1495
68.43874 | 1350
68.47496 | 1361
68.51119 | 1319
68.54742 | 1361
68.58366 | 1345
68.61988 | 1302
68.65611 | 1349
68.69234 | 1260
68.72857 | 1296
68.7648 | 1386
68.80103 | 1313
68.83727 | 1339
68.87349 | 1312
68.90972 | 1333
68.94595 | 1404
68.98219 | 1383
69.01841 | 1431
69.05464 | 1396
69.09087 | 1328
69.12711 | 1339
69.16333 | 1283
69.19956 | 1316
69.23579 | 1362
69.27203 | 1324
69.30825 | 1346
69.34448 | 1287
69.38071 | 1258
69.41695 | 1256
69.45317 | 1262
69.4894 | 1218
69.52563 | 1260
69.56186 | 1264
69.59809 | 1196
69.63432 | 1212
69.67056 | 1241
69.70678 | 1259
69.74301 | 1253
69.77924 | 1277
69.81548 | 1267
69.8517 | 1263
69.88793 | 1247
69.92416 | 1298
69.9604 | 1291
69.99662 | 1277
70.03285 | 1284
70.06908 | 1235
70.10532 | 1254
70.14154 | 1308
70.17777 | 1214
70.214 | 1322
70.25024 | 1263
70.28646 | 1244
70.32269 | 1295
70.35892 | 1244
70.39515 | 1258
70.43138 | 1197
70.46761 | 1298
70.50385 | 1289
70.54007 | 1283
70.5763 | 1277
70.61253 | 1277
70.64877 | 1309
70.68499 | 1345
70.72122 | 1271
70.75745 | 1221
70.79369 | 1248
70.82991 | 1201
70.86614 | 1193
70.90237 | 1213
70.93861 | 1180
70.97483 | 1151
71.01106 | 1127
71.04729 | 1210
71.08353 | 1176
71.11975 | 1165
71.15598 | 1171
71.19221 | 1163
71.22844 | 1196
71.26467 | 1156
71.3009 | 1188
71.33714 | 1117
71.37336 | 1181
71.40959 | 1157
71.44582 | 1184
71.48206 | 1272
71.51828 | 1258
71.55451 | 1283
71.59074 | 1300
71.62698 | 1293
71.6632 | 1247
71.69943 | 1374
71.73566 | 1309
71.7719 | 1331
71.80812 | 1369
71.84435 | 1362
71.88058 | 1346
71.91682 | 1332
71.95304 | 1379
71.98927 | 1375
72.02551 | 1293
72.06173 | 1315
72.09796 | 1274
72.13419 | 1279
72.17043 | 1196
72.20665 | 1205
72.24288 | 1235
72.27911 | 1220
72.31535 | 1200
72.35157 | 1210
72.3878 | 1202
72.42403 | 1199
72.46027 | 1159
72.49649 | 1235
72.53272 | 1239
72.56895 | 1326
72.60519 | 1372
72.64141 | 1259
72.67764 | 1248
72.71387 | 1280
72.7501 | 1197
72.78633 | 1258
72.82256 | 1267
72.8588 | 1300
72.89502 | 1249
72.93125 | 1252
72.96748 | 1310
73.00372 | 1378
73.03994 | 1291
73.07617 | 1274
73.1124 | 1241
73.14864 | 1339
73.18486 | 1305
73.22109 | 1358
73.25732 | 1374
73.29356 | 1344
73.32978 | 1290
73.36601 | 1327
73.40224 | 1313
73.43848 | 1337
73.4747 | 1300
73.51093 | 1311
73.54716 | 1290
73.58339 | 1235
73.61962 | 1245
73.65585 | 1240
73.69209 | 1344
73.72831 | 1307
73.76454 | 1321
73.80077 | 1337
73.83701 | 1285
73.87323 | 1278
73.90946 | 1280
73.94569 | 1272
73.98193 | 1309
74.01815 | 1305
74.05438 | 1305
74.09061 | 1324
74.12685 | 1313
74.16307 | 1321
74.1993 | 1267
74.23553 | 1324
74.27177 | 1279
74.30799 | 1289
74.34422 | 1306
74.38046 | 1219
74.41668 | 1256
74.45291 | 1238
74.48914 | 1195
74.52538 | 1291
74.5616 | 1150
74.59783 | 1179
74.63406 | 1274
74.6703 | 1219
74.70652 | 1215
74.74275 | 1260
74.77898 | 1246
74.81522 | 1242
74.85144 | 1299
74.88767 | 1281
74.9239 | 1259
74.96014 | 1221
74.99636 | 1289
75.03259 | 1334
75.06882 | 1289
ScanPlot V1.01 A spreadsheet to read & display a Siemens / Bruker .RAW data file scan. Open this spreadsheet through the Excel File/Open menu or icon. Dragging or double-clicking the file icon loses the directory information required by the "FileOpen" button. Steve Norval, January 2000 Steve Norval, October 1999

## Instructions
This spreadsheet is a basic example of reading data from a binary xrd data file as used by Siemens / Bruker in their Diffrac-AT and Diffrac-Plus software. The active part of this workbook is all contained in the top worksheet, labelled 'Input'. Open this spreadsheet through the Excel File/Open menu or icon. Do not open by dragging or double-clicking the spreadsheet file icon. This loses the directory information required by the "FileOpen" button. A "file does not exist" error occurs when the button is used. The highlighted cells require input from the user. Data should be entered in these three cells as follows: 'File:' - input the full name of the file to be read. The spreadsheet will work best if the working copy is saved to the directory in which this file resides. 'Display Scans:' - enter the first scan to be displayed - 'to' - enter the last range to be displayed. (These ranges must be chosen in accordance with the number of scans contained within the file. If the file only contains a single scan, both values should be set to 1.)
Having input this file and scan information, click on the 'file input' button to read the file. The data for the chosen scan(s) should be displayed in pairs of columns below (basic scan information followed by corresponding pairs of 2-theta and counts data).
Only the first scan data set displayed is plotted. The chart is created from the data using standard Excel select range and chart wizard. It has not been programmed by Visual Basic. It can therefore be modified by standard spreadsheet manipulation. The scan range displayed can be adjusted by the parameters for the chart axes or by changing the selection cell ranges. Additional scans can be plotted by selecting the 2-theta/counts pair of columns, then drag and drop onto the chart. Suggestion: If you want to compare data sets from two or mor different data files, proceed as follows: Input the data for one file. Select the cells containing the data for that scan. Click on the 'copy' icon. Select an empty worksheet and click on the 'paste' icon to deposit a copy of this scan. Return to the 'Input' worksheet and input the data from the second file. Go back to the worksheet containing the copy of the original data. Select the cells containing the data and 'copy'. Return to the 'Input' worksheet and 'paste' beside the data set just read from file. Highlight the 2-theta / counts range that you want to add to the chart for comparison, drag and drop onto the chart.
This procedure may seem a bit long-winded, but with some practice you should be able to read all the file data you want into a spreadsheet and manipulate it to your heart's content. CAUTION: the Visual Basic code behind the data input and display clears all the data from the 'Input' worksheet before displaying the new input set. If you are assembling lots of scans from different files, it would probably be best to copy them all to another worksheet and construct your own plotting arrangements there.
ScanPlot V1.01 A spreadsheet to read & display a Siemens / Bruker .RAW data file scan Steve Norval, January 2000