## Sheet1
M–O | lij | l0 | sij | n | sij*n ¦ Vi
Y–O | 2.387 | 2.019 | 0.3698734 | 8 | 2.958987
2.958987
Ba–O2 | 2.769 | 2.285 | 0.270331 | 4 | 1.081324
Ba–O1 | 2.945 | 2.285 | 0.1680013 | 4 | 0.6720051
1.753329
Cu1–O2 | 1.757 | 1.504 | 0.5047037 | 2 | 1.009407
1.009407
Cu2–O1 | 1.944 | 1.655 | 0.4579107 | 4 | 1.831643
Cu2–O2 | 2.459 | 1.655 | 0.1138387 | 1 | 0.1138387
1.945481